## Atterberg_Limits
ATTERBERG LIMITS DATA TEMPLATE | [5 empty] | Last updated: 13 Feb 2012
[6 empty] | Test No.: | AL001
Project: | [5 empty] | Tested by:
Bulk Material: | [5 empty] | Test Date:
Material State:
Core:
LIQUID LIMIT TEST (MULTIPOINT LIQUID LIMIT _ METHOD A)
|  |  | Test 1 | Test 2 | Test 3 | Test 4 | Test 5
| Number of drops |  | 16 | 21 | 31 | 42
| Log (N) |  | 1.20412 | 1.322219 | 1.491362 | 1.623249
Tare name
| Tare mass (g) |  | 45.69 | 45.62 | 45.82 | 43.89
| Tare + wet sample (g) |  | 54.96 | 55.7 | 56.88 | 54.63
| Tare + dry sample (g) |  | 51.13 | 51.58 | 52.45 | 50.37
| Wet mass (g) |  | 9.27 | 10.08 | 11.06 | 10.74
| Dry mass (g) |  | 5.44 | 5.96 | 6.63 | 6.48
| Water content |  | 70.40441 | 69.12752 | 66.8175 | 65.74074
|  | LIQUID LIMIT: |  | 68.16359
PLASTIC LIMIT TEST (HAND METHOD)
|  |  |  | Group 1 | Group 2
Tare name
| Tare mass (g) |  |  | 45.61 | 45.82
| Tare + wet sample (g) |  |  | 51.63 | 51.9
| Tare + dry sample (g) |  |  | 50.3 | 50.54
| Wet mass (g) |  |  | 6.02 | 6.08
| Dry mass (g) |  |  | 4.69 | 4.72
| Water content |  |  | 28.35821 | 28.81356
| Number of individual tests |  |  | 4 | 4 |  |  | FROM REGRESSION:
|  | PLASTIC LIMIT: |  | 28.58588 |  |  |  | Slope: | -11.46931
[8 empty] | Intercept: | 84.19699
|  | PLASTICITY INDEX: |  | 39.5777