## Sheet4
| Tab | Spl MICP | Calc MICP | MICP Bulk | MICP Gr.
Sample\Depth | No. | Porosity(%) | Perm(md) | Den(g\cc) | Den (g\cc)
RESED Spl # 50 | 1 | 32.6 | 0.151 | 1.627 | 2.414
RESED Spl # 51 | 2 | 32.8 | 0.216 | 1.648 | 2.454
RESED Spl # 52 | 3 | 34.2 | 0.408 | 1.625 | 2.47
RESED Spl # 54 | 4 | 35.3 | 0.884 | 1.624 | 2.512
RESED Spl # 56 | 5 | 36.3 | 1.87 | 1.587 | 2.492
RESED Spl # 59 | 6 | 38.4 | 4.93 | 1.525 | 2.477

## Summary
| RESED 50 |  | RESED 51 |  | RESED 52 |  | RESED 54 |  | RESED 56 |  | RESED 59
Radius | Saturation | % void space | Saturation | % void space | Saturation | % void space | Saturation | % void space | Saturation | % void space | Saturation | % void space | Resed Test | Median pore throat | Modal pore throat
(nm) | increment |  | increment |  | increment |  | increment |  | increment |  | increment |  |  | (nm) | (nm)
[13 empty] | Resed 50 | 54 | 89
21638 | [12 empty] | Resed 51 | 69 | 124
20542 | 0 |  | 0 |  | 0 |  | 0 |  | 0 |  | 0 |  | Resed 52 | 89 | 205
19431.2 | 0.0413777 |  | 0 |  | 0 |  | 0.04145854 |  | 0.03921749 |  | 0.03570179 |  | Resed 54 | 135 | 369
18262.85 | 0 |  | 0.0428858 |  | 0.04232896 |  | 0 |  | 0 |  | 0 |  | Resed 56 | 189 | 512
17088.9 | 0 |  | 0 |  | 0 |  | 0 |  | 0 |  | 0 |  | Resed 59 | 340 | 712
16433.25 | 0 |  | 0.0428858 |  | 0 |  | 0 |  | 0.03921749 |  | 0.03570179
15820.9 | 0.0413777 |  | 0 |  | 0 |  | 0.04145854 |  | 0 |  | 0
15146.75 | 0.0413777 | 99.87587 | 0 | 99.91423 | 0.04232896 | 99.91534 | 0 | 99.91708 | 0.03921749 | 99.88235 | 0 | 99.9286
14533 | 0 | 99.87587 | 0 | 99.91423 | 0 | 99.91534 | 0 | 99.91708 | 0 | 99.88235 | 0.03570179 | 99.89289
14052.9 | 0 | 99.87587 | 0 | 99.91423 | 0 | 99.91534 | 0 | 99.91708 | 0 | 99.88235 | 0 | 99.89289
13606.15 | 0.0413777 | 99.83449 | 0.0428858 | 99.87134 | 0 | 99.91534 | 0.04145854 | 99.87562 | 0 | 99.88235 | 0 | 99.89289
13020.1 | 0 | 99.83449 | 0 | 99.87134 | 0.04232896 | 99.87301 | 0 | 99.87562 | 0.03921749 | 99.84313 | 0.03570179 | 99.85719
12487.55 | 0 | 99.83449 | 0 | 99.87134 | 0 | 99.87301 | 0 | 99.87562 | 0 | 99.84313 | 0 | 99.85719
11745.15 | 0 | 99.83449 | 0 | 99.87134 | 0 | 99.87301 | 0 | 99.87562 | 0.03921749 | 99.80391 | 0 | 99.85719
11097.35 | 0.0413777 | 99.79311 | 0.0428858 | 99.82846 | 0 | 99.87301 | 0.04145854 | 99.83417 | 0.03921749 | 99.7647 | 0.03570179 | 99.82149
10214.55 | 0 | 99.79311 | 0 | 99.82846 | 0.04232896 | 99.83068 | 0 | 99.83417 | 0 | 99.7647 | 0 | 99.82149
9397.45 | 0 | 99.79311 | 0 | 99.82846 | 0 | 99.83068 | 0 | 99.83417 | 0 | 99.7647 | 0.03570179 | 99.78579
8646.15 | 0.0413777 | 99.75173 | 0.0428858 | 99.78557 | 0 | 99.83068 | 0.04145854 | 99.79271 | 0.03921749 | 99.72548 | 0.03570179 | 99.75009
7956.1 | 0 | 99.75173 | 0 | 99.78557 | 0.04232896 | 99.78836 | 0 | 99.79271 | 0.03921749 | 99.68626 | 0.03570179 | 99.71439
7318.45 | 0.0413777 | 99.71036 | 0.0428858 | 99.74269 | 0 | 99.78836 | 0.08291709 | 99.70979 | 0 | 99.68626 | 0 | 99.71439
6734.8 | 0 | 99.71036 | 0 | 99.74269 | 0 | 99.78836 | 0 | 99.70979 | 0.03921749 | 99.64704 | 0.03570179 | 99.67868
6195.75 | 0.0413777 | 99.66898 | 0.0428858 | 99.6998 | 0.04232896 | 99.74603 | 0 | 99.70979 | 0 | 99.64704 | 0 | 99.67868
5700.9 | 0.0413777 | 99.6276 | 0 | 99.6998 | 0.04232896 | 99.7037 | 0.04145854 | 99.66833 | 0.03921749 | 99.60783 | 0.03570179 | 99.64298
5245.85 | 0 | 99.6276 | 0 | 99.6998 | 0 | 99.7037 | 0 | 99.66833 | 0.03921749 | 99.56861 | 0.03570179 | 99.60728
4826.25 | 0.0413777 | 99.58622 | 0 | 99.6998 | 0 | 99.7037 | 0.04145854 | 99.62687 | 0 | 99.56861 | 0.03570179 | 99.57158
4440.8 | 0 | 99.58622 | 0.0428858 | 99.65691 | 0.04232896 | 99.66137 | 0 | 99.62687 | 0.03921749 | 99.52939 | 0 | 99.57158
4086 | 0.0413777 | 99.54485 | 0.0428858 | 99.61403 | 0.04232896 | 99.61904 | 0.04145854 | 99.58541 | 0.03921749 | 99.49017 | 0.03570179 | 99.53588
3680.95 | 0 | 99.54485 | 0 | 99.61403 | 0 | 99.61904 | 0 | 99.58541 | 0 | 99.49017 | 0.03570179 | 99.50017
3358.8 | 0 | 99.54485 | 0.0428858 | 99.57114 | 0.04232896 | 99.57671 | 0.08291709 | 99.5025 | 0 | 99.49017 | 0.03570179 | 99.46447
3066.95 | 0 | 99.54485 | 0 | 99.57114 | 0.04232896 | 99.53438 | 0 | 99.5025 | 0 | 99.49017 | 0.03570179 | 99.42877
2800.8 | 0.08275539 | 99.46209 | 0.0857716 | 99.48537 | 0 | 99.53438 | 0.04145854 | 99.46104 | 0.07843498 | 99.41174 | 0.03570179 | 99.39307
2565.25 | 0.0413777 | 99.42071 | 0 | 99.48537 | 0.04232896 | 99.49205 | 0.04145854 | 99.41958 | 0 | 99.41174 | 0.07140358 | 99.32167
2415.15 | 0 | 99.42071 | 0 | 99.48537 | 0 | 99.49205 | 0 | 99.41958 | 0.07843498 | 99.3333 | 0 | 99.32167
2174.6 | 0.0413777 | 99.37933 | 0 | 99.48537 | 0.04232896 | 99.44972 | 0 | 99.41958 | 0 | 99.3333 | 0 | 99.32167
1974.85 | 0 | 99.37933 | 0.0428858 | 99.44248 | 0 | 99.44972 | 0 | 99.41958 | 0 | 99.3333 | 0 | 99.32167
1828.85 | 0 | 99.37933 | 0 | 99.44248 | 0 | 99.44972 | 0 | 99.41958 | 0 | 99.3333 | 0 | 99.32167
1682.2 | 0 | 99.37933 | 0.0428858 | 99.3996 | 0 | 99.44972 | 0 | 99.41958 | 0.07843498 | 99.25487 | 0.03570179 | 99.28596
1505.65 | 0.0413777 | 99.33796 | 0 | 99.3996 | 0 | 99.44972 | 0 | 99.41958 | 0.07843498 | 99.17643 | 0 | 99.28596
1405.55 | 0 | 99.33796 | 0.0428858 | 99.35671 | 0.04232896 | 99.40739 | 0.1658342 | 99.25375 | 0.03921749 | 99.13722 | 0.07140358 | 99.21456
1260.05 | 0.08275539 | 99.2552 | 0 | 99.35671 | 0 | 99.40739 | 0.1243756 | 99.12937 | 0.1176525 | 99.01956 | 0.07140358 | 99.14316
1173.65 | 0.0413777 | 99.21382 | 0 | 99.35671 | 0.04232896 | 99.36507 | 0.04145854 | 99.08791 | 0.03921749 | 98.98035 | 0.1071054 | 99.03605
1093.5 | 0 | 99.21382 | 0.0428858 | 99.31383 | 0 | 99.36507 | 0.08291709 | 99.00499 | 0.03921749 | 98.94113 | 0.1071054 | 98.92895
996.95 | 0 | 99.21382 | 0 | 99.31383 | 0.04232896 | 99.32274 | 0 | 99.00499 | 0 | 98.94113 | 0.1071054 | 98.82184
916.2 | 0 | 99.21382 | 0 | 99.31383 | 0.1269869 | 99.19575 | 0.04145854 | 98.96354 | 0.07843498 | 98.86269 | 0.178509 | 98.64333
850.1 | 0 | 99.21382 | 0 | 99.31383 | 0 | 99.19575 | 0 | 98.96354 | 0.07843498 | 98.78426 | 0.3927197 | 98.25061
781.8 | 0 | 99.21382 | 0.0428858 | 99.27094 | 0 | 99.19575 | 0 | 98.96354 | 0.1176525 | 98.66661 | 4.39132 | 93.85929
712.5 | 0 | 99.21382 | 0 | 99.27094 | 0.08465793 | 99.11109 | 0.04145854 | 98.92208 | 0.1176525 | 98.54895 | 11.42457 | 82.43472
654.95 | 0 | 99.21382 | 0 | 99.27094 | 0 | 99.11109 | 0.04145854 | 98.88062 | 0.15687 | 98.39208 | 6.140708 | 76.29401
610.65 | 0 | 99.21382 | 0.0428858 | 99.22806 | 0.04232896 | 99.06876 | 0.08291709 | 98.7977 | 0.1960875 | 98.196 | 5.569479 | 70.72453
559.7 | 0 | 99.21382 | 0.0428858 | 99.18517 | 0.08465793 | 98.9841 | 0.08291709 | 98.71479 | 0.6666973 | 97.5293 | 3.891495 | 66.83304
512 | 0 | 99.21382 | 0.0857716 | 99.0994 | 0.08465793 | 98.89945 | 0.08291709 | 98.63187 | 9.176893 | 88.35241 | 3.677284 | 63.15575
474.95 | 0 | 99.21382 | 0.0428858 | 99.05651 | 0 | 98.89945 | 0.1243756 | 98.50749 | 6.470886 | 81.88152 | 3.070354 | 60.0854
433.4 | 0 | 99.21382 | 0.0428858 | 99.01363 | 0 | 98.89945 | 0.2902098 | 98.21728 | 4.902186 | 76.97933 | 2.641933 | 57.44347
398.4 | 0 | 99.21382 | 0.0428858 | 98.97074 | 0.04232896 | 98.85712 | 0.6633367 | 97.55395 | 3.921749 | 73.05758 | 2.570529 | 54.87294
368.9 | 0.0413777 | 99.17245 | 0.0428858 | 98.92785 | 0.08465793 | 98.77246 | 7.545455 | 90.00849 | 3.490357 | 69.56723 | 2.284915 | 52.58802
339.6 | 0.0413777 | 99.13107 | 0.0428858 | 98.88497 | 0.1269869 | 98.64547 | 6.094406 | 83.91409 | 3.294269 | 66.27296 | 2.213511 | 50.37451
311.5 | 0 | 99.13107 | 0.0857716 | 98.7992 | 0.1693159 | 98.47616 | 4.27023 | 79.64386 | 2.941312 | 63.33165 | 1.963598 | 48.41091
286.35 | 0.0413777 | 99.08969 | 0.0857716 | 98.71343 | 0.1693159 | 98.30684 | 3.772727 | 75.87113 | 2.470702 | 60.86094 | 1.820791 | 46.59012
263 | 0.0413777 | 99.04831 | 0.0857716 | 98.62765 | 0.3809607 | 97.92588 | 3.3996 | 72.47153 | 2.470702 | 58.39024 | 1.749388 | 44.84073
241.45 | 0.0413777 | 99.00694 | 0.1286574 | 98.499 | 1.608501 | 96.31738 | 3.316683 | 69.15484 | 2.235397 | 56.15485 | 1.677984 | 43.16275
222.6 | 0.08275539 | 98.92418 | 0.1715432 | 98.32745 | 2.412751 | 93.90463 | 3.275225 | 65.87962 | 2.117744 | 54.0371 | 1.642282 | 41.52047
204.8 | 0.1241331 | 98.80005 | 0.214429 | 98.11302 | 7.195924 | 86.70871 | 2.860639 | 63.01898 | 2.000092 | 52.03701 | 1.570879 | 39.94959
188.75 | 0.1241331 | 98.67591 | 0.2573148 | 97.85571 | 6.984279 | 79.72443 | 2.819181 | 60.1998 | 1.960875 | 50.07613 | 1.535177 | 38.41441
172.9 | 0.1655108 | 98.5104 | 0.7290586 | 97.12665 | 4.825502 | 74.89892 | 2.736264 | 57.46354 | 1.921657 | 48.15448 | 1.570879 | 36.84353
159.9 | 0.1655108 | 98.34489 | 1.972747 | 95.1539 | 4.232896 | 70.66603 | 2.404595 | 55.05894 | 1.843222 | 46.31126 | 1.535177 | 35.30836
146.6 | 0.2068885 | 98.138 | 4.245694 | 90.90821 | 3.470975 | 67.19505 | 2.321678 | 52.73726 | 1.764787 | 44.54647 | 1.463773 | 33.84458
135.2 | 0.2482662 | 97.88974 | 6.046898 | 84.86131 | 3.217001 | 63.97805 | 2.363137 | 50.37412 | 1.647135 | 42.89933 | 1.356668 | 32.48791
124.2 | 0.8689316 | 97.02081 | 8.662932 | 76.19838 | 3.217001 | 60.76105 | 2.321678 | 48.05245 | 1.490265 | 41.40907 | 1.320966 | 31.16695
114.3 | 2.027507 | 94.9933 | 5.746698 | 70.45168 | 2.963027 | 57.79802 | 2.28022 | 45.77223 | 1.88244 | 39.52663 | 1.213861 | 29.95309
105.1 | 5.7515 | 89.2418 | 4.374352 | 66.07733 | 2.87837 | 54.91965 | 2.031469 | 43.74076 | 1.529482 | 37.99715 | 1.106756 | 28.84633
96.7 | 8.358294 | 80.8835 | 3.602407 | 62.47492 | 2.709054 | 52.2106 | 1.99001 | 41.75075 | 1.451047 | 36.5461 | 0.9996501 | 27.84668
89.05 | 9.020338 | 71.86317 | 3.259321 | 59.2156 | 2.497409 | 49.71319 | 1.99001 | 39.76074 | 1.490265 | 35.05584 | 1.035352 | 26.81133
81.8 | 5.048079 | 66.81509 | 3.044892 | 56.17071 | 2.45508 | 47.25811 | 1.865634 | 37.8951 | 1.451047 | 33.60479 | 0.9639483 | 25.84738
75.35 | 4.634302 | 62.18079 | 2.873349 | 53.29736 | 2.285764 | 44.97235 | 1.6998 | 36.1953 | 1.41183 | 32.19296 | 0.8925448 | 24.95484
69.3 | 3.517104 | 58.66368 | 2.573148 | 50.72421 | 2.201106 | 42.77124 | 1.658342 | 34.53696 | 1.25496 | 30.938 | 0.8211412 | 24.13369
63.7 | 3.22746 | 55.43622 | 2.487377 | 48.23684 | 2.285764 | 40.48548 | 1.616883 | 32.92008 | 1.176525 | 29.76147 | 0.856843 | 23.27685
58.7 | 2.937816 | 52.49841 | 2.358719 | 45.87812 | 1.904803 | 38.58067 | 1.492508 | 31.42757 | 1.09809 | 28.66338 | 0.8925448 | 22.38431
54 | 2.606795 | 49.89161 | 2.101404 | 43.77671 | 1.989461 | 36.59121 | 1.368132 | 30.05944 | 1.019655 | 27.64373 | 0.856843 | 21.52746
49.7 | 2.441284 | 47.45033 | 1.972747 | 41.80397 | 1.862474 | 34.72874 | 1.40959 | 28.64985 | 0.9804373 | 26.66329 | 0.856843 | 20.67062
45.7 | 2.317151 | 45.13318 | 1.929861 | 39.8741 | 1.735488 | 32.99325 | 1.285215 | 27.36463 | 1.019655 | 25.64364 | 0.678334 | 19.99229
42.05 | 2.358529 | 42.77465 | 1.801204 | 38.0729 | 1.523843 | 31.46941 | 1.202298 | 26.16234 | 0.9804373 | 24.6632 | 0.7140358 | 19.27825
38.65 | 1.944752 | 40.8299 | 1.672546 | 36.40035 | 1.523843 | 29.94556 | 1.160839 | 25.0015 | 0.9412198 | 23.72198 | 0.5355269 | 18.74272
35.55 | 1.820619 | 39.00928 | 1.543889 | 34.85647 | 1.354527 | 28.59104 | 1.119381 | 23.88212 | 0.9412198 | 22.78076 | 0.4998251 | 18.2429
32.75 | 1.61373 | 37.39555 | 1.415231 | 33.44123 | 1.269869 | 27.32117 | 0.995005 | 22.88711 | 0.7843498 | 21.99641 | 0.5712287 | 17.67167
30.1 | 1.406842 | 35.98871 | 1.32946 | 32.11177 | 1.22754 | 26.09363 | 0.9535465 | 21.93356 | 0.7451323 | 21.25128 | 0.4641233 | 17.20755
27.7 | 1.448219 | 34.54049 | 1.243688 | 30.86809 | 1.142882 | 24.95075 | 0.9120879 | 21.02148 | 0.7059148 | 20.54536 | 0.4998251 | 16.70772
25.5 | 1.199953 | 33.34053 | 1.157917 | 29.71017 | 1.058224 | 23.89252 | 0.8706294 | 20.15085 | 0.6666973 | 19.87867 | 0.4641233 | 16.2436
24.05 | 1.158575 | 32.18196 | 1.072145 | 28.63802 | 0.9735662 | 22.91896 | 0.7877123 | 19.36313 | 0.6274798 | 19.25119 | 0.4641233 | 15.77948
22.05 | 1.07582 | 31.10614 | 1.029259 | 27.60877 | 0.9312372 | 21.98772 | 0.7047952 | 18.65834 | 0.6666973 | 18.58449 | 0.4641233 | 15.31535
19.85 | 1.034442 | 30.07169 | 0.9434877 | 26.66528 | 0.8889082 | 21.09881 | 0.6633367 | 17.995 | 0.6666973 | 17.91779 | 0.4998251 | 14.81553
18.3 | 0.951687 | 29.12001 | 0.7719444 | 25.89333 | 0.6772634 | 20.42155 | 0.6218781 | 17.37312 | 0.5882624 | 17.32953 | 0.4641233 | 14.3514
16.85 | 0.9103093 | 28.2097 | 0.8148302 | 25.0785 | 0.7195924 | 19.70196 | 0.5804196 | 16.7927 | 0.5098274 | 16.8197 | 0.4641233 | 13.88728
15.5 | 0.7447985 | 27.4649 | 0.7290586 | 24.34944 | 0.6772634 | 19.02469 | 0.5389611 | 16.25374 | 0.3921749 | 16.42753 | 0.4284215 | 13.45886
14.25 | 0.7034208 | 26.76148 | 0.6861728 | 23.66327 | 0.6349345 | 18.38976 | 0.4975025 | 15.75624 | 0.3529574 | 16.07457 | 0.3570179 | 13.10184
13.1 | 0.6620431 | 26.09944 | 0.6004012 | 23.06287 | 0.6349345 | 17.75482 | 0.5389611 | 15.21728 | 0.3529574 | 15.72161 | 0.3213161 | 12.78053
12.05 | 0.6206654 | 25.47877 | 0.5575154 | 22.50536 | 0.5079476 | 17.24688 | 0.5804196 | 14.63686 | 0.3529574 | 15.36866 | 0.3213161 | 12.45921
11.1 | 0.6620431 | 24.81673 | 0.6004012 | 21.90495 | 0.5502765 | 16.6966 | 0.4975025 | 14.13936 | 0.3529574 | 15.0157 | 0.2499125 | 12.2093
10.2 | 0.6620431 | 24.15468 | 0.5575154 | 21.34744 | 0.5079476 | 16.18865 | 0.4145854 | 13.72477 | 0.3137399 | 14.70196 | 0.2142107 | 11.99509
9.4 | 0.6206654 | 23.53402 | 0.5575154 | 20.78992 | 0.5079476 | 15.6807 | 0.3731269 | 13.35165 | 0.2353049 | 14.46665 | 0.2499125 | 11.74517
8.65 | 0.53791 | 22.99611 | 0.5575154 | 20.23241 | 0.4656186 | 15.21509 | 0.3731269 | 12.97852 | 0.3137399 | 14.15291 | 0.178509 | 11.56666
7.95 | 0.53791 | 22.4582 | 0.5146296 | 19.71778 | 0.4656186 | 14.74947 | 0.3316683 | 12.64685 | 0.2745224 | 13.87839 | 0.178509 | 11.38816
7.3 | 0.53791 | 21.92029 | 0.5575154 | 19.16026 | 0.4232896 | 14.32618 | 0.4145854 | 12.23227 | 0.3529574 | 13.52543 | 0.1428072 | 11.24535
6.75 | 0.4965323 | 21.42376 | 0.5146296 | 18.64563 | 0.4232896 | 13.90289 | 0.3316683 | 11.9006 | 0.3137399 | 13.21169 | 0.178509 | 11.06684
6.2 | 0.4551547 | 20.9686 | 0.5146296 | 18.131 | 0.4656186 | 13.43727 | 0.3731269 | 11.52747 | 0.2745224 | 12.93717 | 0.2142107 | 10.85263
5.7 | 0.4965323 | 20.47207 | 0.5146296 | 17.61637 | 0.3809607 | 13.05631 | 0.2902098 | 11.23726 | 0.2745224 | 12.66265 | 0.178509 | 10.67412
5.25 | 0.4551547 | 20.01691 | 0.4717438 | 17.14463 | 0.3386317 | 12.71768 | 0.3316683 | 10.90559 | 0.2353049 | 12.42734 | 0.178509 | 10.49561
4.85 | 0.4551547 | 19.56176 | 0.428858 | 16.71577 | 0.3809607 | 12.33672 | 0.2902098 | 10.61538 | 0.2353049 | 12.19204 | 0.1428072 | 10.3528
4.45 | 0.413777 | 19.14798 | 0.3859722 | 16.3298 | 0.3386317 | 11.99808 | 0.2902098 | 10.32517 | 0.2745224 | 11.91752 | 0.1428072 | 10.21
4.1 | 0.3723993 | 18.77558 | 0.428858 | 15.90094 | 0.2963027 | 11.70178 | 0.2487513 | 10.07642 | 0.2353049 | 11.68221 | 0.1071054 | 10.10289
3.75 | 0.413777 | 18.36181 | 0.3859722 | 15.51497 | 0.2539738 | 11.44781 | 0.2902098 | 9.786211 | 0.2745224 | 11.40769 | 0.1428072 | 9.960084
3.45 | 0.3310216 | 18.03079 | 0.4717438 | 15.04323 | 0.2539738 | 11.19383 | 0.2487513 | 9.53746 | 0.3137399 | 11.09395 | 0.1071054 | 9.852978
3.2 | 0.2896439 | 17.74114 | 0.3002006 | 14.74302 | 0.2116448 | 10.98219 | 0.2487513 | 9.288709 | 0.2745224 | 10.81943 | 0.1071054 | 9.745873
2.95 | 0.2896439 | 17.4515 | 0.3430864 | 14.39994 | 0.2116448 | 10.77054 | 0.2072927 | 9.081416 | 0.2353049 | 10.58412 | 0.07140358 | 9.67447
2.7 | 0.2896439 | 17.16185 | 0.2573148 | 14.14262 | 0.2116448 | 10.5589 | 0.1658342 | 8.915582 | 0.2353049 | 10.34882 | 0.1071054 | 9.567364
2.5 | 0.2482662 | 16.91359 | 0.214429 | 13.92819 | 0.2539738 | 10.30493 | 0.1243756 | 8.791206 | 0.2353049 | 10.11351 | 0.07140358 | 9.495961
2.3 | 0.2482662 | 16.66532 | 0.1715432 | 13.75665 | 0.1693159 | 10.13561 | 0.08291709 | 8.708289 | 0.2745224 | 9.838989 | 0.07140358 | 9.424557
2.1 | 0.2068885 | 16.45843 | 0.1286574 | 13.62799 | 0.1269869 | 10.00862 | 0.04145854 | 8.666831 | 0.2353049 | 9.603684 | 0.07140358 | 9.353153
1.95 | 0.2482662 | 16.21017 | 0.1286574 | 13.49934 | 0.1269869 | 9.881636 | 0.04145854 | 8.625372 | 0.1960875 | 9.407597 | 0.03570179 | 9.317452
1.8 | 0.2482662 | 15.9619 | 0.0857716 | 13.41356 | 0.1693159 | 9.71232 | 0 | 8.625372 | 0.1960875 | 9.211509 | 0 | 9.317452

## Nankai_Resed_50
Date of calibration | [9 empty] | RESED Spl # 50
1
Penetrometer number: | [19 empty] | 2.777778
Penetrometer type: | [7 empty] | 2009-01-30
Run conditions set number: |  |  |  |  | vol solids | 0.3149254 |  | Penetrometer: 07-0831 |  |  | Vol. of Pen. (ml): |  | 4.503
[5 empty] | porosity | 0.3930904 |  | Sample depth (m):
Vol. of Pen. (ml): | 1) |  |  |  | void space | 0.2039746 |  |  | Samp.Wt (g) |  | Samp+Pen Wt (g) |  | Samp+pen+Hg (g)
Vol. of Pen. (ml): | 2) | [7 empty] | 0.844 |  | 63.0001 |  | 114.483 | [8 empty] | 6.894757
Vol. of Pen. (ml): | 3) | [6 empty] | Hg Density |  | Samp. V | Density | Gs | Porosity |  |  |  | * above the nearest 90% cell |  |  |  |  | pressure at r10%
Vol. of Pen. (ml): | Ave | [6 empty] | 13.5335 |  | 0.5189 | 1.627 | 2.414 | 0.3260149 | [8 empty] | #DIV/0!
[10 empty] | 0.5186468 | 1.627 |  | 0.3260149 | [10 empty] | JTG additions
[5 empty] | Pressure | Hg Sat %PV | Inc hg sat | Pressure | Cumulative Volume | Diameter | Intrusion | Radius | Accum. | Corrected | mean | Density | Cumulative | rmean | r10 |  |  |  | Density | Hg | % void | increment | inc sat | ratio of radius
Pressure | 1) | 2) | 3) | Ave | kPa |  |  | (psi) | (ml/g) | (µm) | (micron ml) | (nm) | Porosity | Distribu. | radius | Distribution | Distribution | nm | nm | STDEV | Hg Saturation [%] |  | Distribution | saturation | space | saturation | 1/2 radius | betw measurement
(psi) | [22 empty] | no log
3 | 0 | 0 | 0 | 0 | 33.99235 |  | 0 | 4.93 | 0 | 43.276 | 0 | 21638 | 0.3260149 | [8 empty] | 100 |  | 0 | 100 |  |  | 1.053354
5 | 0 | 0 | 0 | 0 | 35.78505 | 0 | 0 | 5.19 | 0 | 41.084 | 0 | 20542 | 0.3260149 |  | 21082.88 | 0 | [5 empty] | 100 | 0 | 0 | 100 | 0 |  | 1.057166
7 | 0 | 0 | 0 | 0 | 37.85355 | 0.04923683 | 0.04923683 | 5.49 | 0.0001 | 38.8624 | 8.44e-05 | 19431.2 | 0.3258523 |  | 19978.88 | 0.006736987 | [5 empty] | 100 | 0 | 0.0413777 | 99.95862 | 0.0413777 |  | 1.063974
10 | 0 | 0 | 0 | 0 | 40.2668 | 0 | 0.04923683 | 5.84 | 0.0001 | 36.5257 | 8.44e-05 | 18262.85 | 0.3258523 |  | 18837.97 | 0 | [5 empty] | 100 | 0 | 0.0413777 | 99.95862 | 0 |  | 1.068697
14 | 0 | 0 | 0 | 0 | 43.0248 | 0 | 0.04923683 | 6.24 | 0.0001 | 34.1778 | 8.44e-05 | 17088.9 | 0.3258523 |  | 17666.13 | 0 | [5 empty] | 100 | 0 | 0.0413777 | 99.95862 | 0 |  | 1.039898
18 | 0 | 0 | 0 | 0 | 44.74855 | 0 | 0.04923683 | 6.49 | 0.0001 | 32.8665 | 8.44e-05 | 16433.25 | 0.3258523 |  | 16757.87 | 0 | [5 empty] | 100 | 0 | 0.0413777 | 99.95862 | 0 |  | 1.038705
25 | 0 | 0 | 0 | 0 | 46.4723 | 0.04923683 | 0.09847366 | 6.74 | 0.0002 | 31.6418 | 0.0001688 | 15820.9 | 0.3256896 |  | 16124.17 | 0.009862299 | [5 empty] | 100 | 0 | 0.08275539 | 99.91724 | 0.0413777 |  | 1.044508
40 | 0 | 0 | 0 | 0 | 48.5408 | 0.04923683 | 0.1477105 | 7.04 | 0.0003 | 30.2935 | 0.0002532 | 15146.75 | 0.325527 | 0.3260149 | 15480.16 | 0.008600576 | 100 | 104.7809 |  | 0.3037482 | 100 | 0 | -0.1483349 | 0.1241331 | 99.87587 | 0.0413777 |  | 1.042231
60 | 0 | 0 | 0 | 0 | 50.6093 | 0 | 0.1477105 | 7.34 | 0.0003 | 29.066 | 0.0002532 | 14533 | 0.325527 | 0.3260149 | 14836.7 | 0 | 100 | 104.7809 |  |  | 100 | 0 | 0 | 0.1241331 | 99.87587 | 0 |  | 1.034164
100 | 0 | 0 | 0 | 0 | 52.33305 | 0 | 0.1477105 | 7.59 | 0.0003 | 28.1058 | 0.0002532 | 14052.9 | 0.325527 | 0.3260149 | 14290.93 | 0 | 100 | 104.7809 |  |  | 100 | 0 | 0 | 0.1241331 | 99.87587 | 0 |  | 1.032834
150 | 0 | 0 | 0 | 0 | 54.0568 | 0.04923683 | 0.1969473 | 7.84 | 0.0004 | 27.2123 | 0.0003376 | 13606.15 | 0.3253643 | 0.3258522 | 13827.72 | 0.01159256 | 99.95008 | 97.87875 |  |  | 99.95008 | 0.04991525 | 0.0001117297 | 0.1655108 | 99.83449 | 0.0413777 |  | 1.045011
200 | 0 | 0 | 0 | 0 | 56.47005 | 0 | 0.1969473 | 8.19 | 0.0004 | 26.0402 | 0.0003376 | 13020.1 | 0.3253643 | 0.3258522 | 13309.9 | 0 | 99.95008 | 97.87875 |  |  | 99.95008 | 0.04991525 | 0 | 0.1655108 | 99.83449 | 0 |  | 1.042646
300 | 0 | 0 | 0 | 0 | 58.8833 | 0 | 0.1969473 | 8.54 | 0.0004 | 24.9751 | 0.0003376 | 12487.55 | 0.3253643 | 0.3258522 | 12751.05 | 0 | 99.95008 | 97.87875 |  |  | 99.95008 | 0.04991525 | 0 | 0.1655108 | 99.83449 | 0 |  | 1.063209
400 | 0 | 0 | 0 | 0 | 62.6066 | 0 | 0.1969473 | 9.08 | 0.0004 | 23.4903 | 0.0003376 | 11745.15 | 0.3253643 | 0.3258522 | 12110.66 | 0 | 99.95008 | 97.87875 |  |  | 99.95008 | 0.04991525 | 0 | 0.1655108 | 99.83449 | 0 |  | 1.058374
550 | 0 | 0 | 0 | 0 | 66.26095 | 0.04923683 | 0.2461841 | 9.61 | 0.0005 | 22.1947 | 0.000422 | 11097.35 | 0.3252017 | 0.3256895 | 11416.66 | 0.006601319 | 99.90017 | 92.1801 | * |  | 99.90017 | 0.09983051 | 7.705349e-05 | 0.2068885 | 99.79311 | 0.0413777 |  | 1.086426
700 | 0 | 0 | 0 | 0 | 71.9838 | 0 | 0.2461841 | 10.44 | 0.0005 | 20.4291 | 0.000422 | 10214.55 | 0.3252017 | 0.3256895 | 10646.8 | 0 | 99.90017 | 92.1801 | #DIV/0! |  | 99.90017 | 0.09983051 | 0 | 0.2068885 | 99.79311 | 0 | 0.2068885 | 1.086949
900 | 0 | 0 | 0 | 0 | 78.25825 | 0 | 0.2461841 | 11.35 | 0.0005 | 18.7949 | 0.000422 | 9397.45 | 0.3252017 | 0.3256895 | 9797.486 | 0 | 99.90017 | 92.1801 | 0.000624662 |  | 99.90017 | 0.09983051 | 0 | 0.2068885 | 99.79311 | 0 |  | 1.086894
1100 | 0 | 0 | 0 | 0 | 85.0843 | 0.04923683 | 0.295421 | 12.34 | 0.0006 | 17.2923 | 0.0005064 | 8646.15 | 0.325039 | 0.3255267 | 9013.976 | 0.004494725 | 99.85025 | 87.68075 | #DIV/0! |  | 99.85025 | 0.1497458 | 6.643851e-05 | 0.2482662 | 99.75173 | 0.0413777 |  | 1.086732
1300 | 0 | 0 | 0 | 0 | 92.46195 | 0 | 0.295421 | 13.41 | 0.0006 | 15.9122 | 0.0005064 | 7956.1 | 0.325039 | 0.3255267 | 8293.952 | 0 | 99.85025 | 87.68075 |  |  | 99.85025 | 0.1497458 | 0 | 0.2482662 | 99.75173 | 0 |  | 1.087129
1500 | 0 | 0 | 0 | 0 | 100.46015 | 0.04923683 | 0.3446578 | 14.57 | 0.0007 | 14.6369 | 0.0005908 | 7318.45 | 0.3248764 | 0.325364 | 7630.617 | 0.004483096 | 99.80034 | 83.87191 |  |  | 99.80034 | 0.199661 | 7.828002e-05 | 0.2896439 | 99.71036 | 0.0413777 |  | 1.086662
1800 | 0 | 0 | 0 | 0 | 109.2168 | 0 | 0.3446578 | 15.84 | 0.0007 | 13.4696 | 0.0005908 | 6734.8 | 0.3248764 | 0.325364 | 7020.562 | 0 | 99.80034 | 83.87191 |  |  | 99.80034 | 0.199661 | 0 | 0.2896439 | 99.71036 | 0 |  | 1.087003
2100 | 0 | 0 | 0 | 0 | 118.7319 | 0.04923683 | 0.3938946 | 17.22 | 0.0008 | 12.3915 | 0.0006752 | 6195.75 | 0.3247137 | 0.3252013 | 6459.655 | 0.004489321 | 99.75042 | 80.64756 |  |  | 99.75042 | 0.2495763 | 9.259856e-05 | 0.3310216 | 99.66898 | 0.0413777 |  | 1.086802
2500 | 0 | 0 | 0 | 0 | 129.00545 | 0.04923683 | 0.4431315 | 18.71 | 0.0009 | 11.4018 | 0.0007596 | 5700.9 | 0.324551 | 0.3250385 | 5943.177 | 0.0044993 | 99.70051 | 77.68101 |  |  | 99.70051 | 0.2994915 | 0.0001008695 | 0.3723993 | 99.6276 | 0.0413777 |  | 1.086745
2900 | 0 | 0 | 0 | 0 | 140.17535 | 0 | 0.4431315 | 20.33 | 0.0009 | 10.4917 | 0.0007596 | 5245.85 | 0.324551 | 0.3250385 | 5468.644 | 0 | 99.70051 | 77.68101 |  |  | 99.70051 | 0.2994915 | 0 | 0.3723993 | 99.6276 | 0 |  | 1.086941
3400 | 0 | 0 | 0 | 0 | 152.3795 | 0.04923683 | 0.4923683 | 22.1 | 0.001 | 9.6525 | 0.000844 | 4826.25 | 0.3243884 | 0.3248758 | 5031.678 | 0.004492391 | 99.65059 | 75.16943 |  |  | 99.65059 | 0.3494068 | 0.0001189591 | 0.413777 | 99.58622 | 0.0413777 | 0.2068885 | 1.086797
3900 | 0 | 0 | 0 | 0 | 165.6179 | 0 | 0.4923683 | 24.02 | 0.001 | 8.8816 | 0.000844 | 4440.8 | 0.3243884 | 0.3248758 | 4629.515 | 0 | 99.65059 | 75.16943 |  |  | 99.65059 | 0.3494068 | 0 | 0.413777 | 99.58622 | 0 |  | 1.086833
4500 | 0 | 0 | 0 | 0 | 179.9595 | 0.04923683 | 0.5416051 | 26.1 | 0.0011 | 8.172 | 0.0009284 | 4086 | 0.3242257 | 0.3247131 | 4259.708 | 0.004497758 | 99.60068 | 73.04319 |  |  | 99.60068 | 0.399322 | 0.0001406856 | 0.4551547 | 99.54485 | 0.0413777 |  | 1.11004
5100 | 0 | 0 | 0 | 0 | 199.8171 | 0 | 0.5416051 | 28.98 | 0.0011 | 7.3619 | 0.0009284 | 3680.95 | 0.3242257 | 0.3247131 | 3878.191 | 0 | 99.60068 | 73.04319 |  |  | 99.60068 | 0.399322 | 0 | 0.4551547 | 99.54485 | 0 |  | 1.095912
5800 | 0 | 0 | 0 | 0 | 218.9852 | 0 | 0.5416051 | 31.76 | 0.0011 | 6.7176 | 0.0009284 | 3358.8 | 0.3242257 | 0.3247131 | 3516.188 | 0 | 99.60068 | 73.04319 |  |  | 99.60068 | 0.399322 | 0 | 0.4551547 | 99.54485 | 0 |  | 1.09516
6500 | 0 | 0 | 0 | 0 | 239.8081 | 0 | 0.5416051 | 34.78 | 0.0011 | 6.1339 | 0.0009284 | 3066.95 | 0.3242257 | 0.3247131 | 3209.559 | 0 | 99.60068 | 73.04319 |  |  | 99.60068 | 0.399322 | 0 | 0.4551547 | 99.54485 | 0 |  | 1.095026
7300 | 0 | 0 | 0 | 0 | 262.5616 | 0.09847366 | 0.6400788 | 38.08 | 0.0013 | 5.6016 | 0.0010972 | 2800.8 | 0.3239004 | 0.3243876 | 2930.855 | 0.008251283 | 99.50085 | 70.1173 |  |  | 99.50085 | 0.4991525 | 0.0003750911 | 0.53791 | 99.46209 | 0.08275539 |  | 1.091823
8100 | 0 | 0 | 0 | 0 | 286.6941 | 0.04923683 | 0.6893156 | 41.58 | 0.0014 | 5.1305 | 0.0011816 | 2565.25 | 0.3237378 | 0.3242249 | 2680.439 | 0.004263212 | 99.45093 | 68.77935 |  |  | 99.45093 | 0.5490678 | 0.0002119094 | 0.5792877 | 99.42071 | 0.0413777 |  | 1.062149
9000 | 0 | 0 | 0 | 0 | 304.4832 | 0 | 0.6893156 | 44.16 | 0.0014 | 4.8303 | 0.0011816 | 2415.15 | 0.3237378 | 0.3242249 | 2489.069 | 0 | 99.45093 | 68.77935 |  |  | 99.45093 | 0.5490678 | 0 | 0.5792877 | 99.42071 | 0 | 0.1655108 | 1.110618
9900 | 0 | 0 | 0 | 0 | 338.19975 | 0.04923683 | 0.7385524 | 49.05 | 0.0015 | 4.3492 | 0.001266 | 2174.6 | 0.3235751 | 0.3240621 | 2291.721 | 0.003569686 | 99.40102 | 67.63543 |  |  | 99.40102 | 0.598983 | 0.0002075047 | 0.6206654 | 99.37933 | 0.0413777 |  | 1.101147
10900 | 0 | 0 | 0 | 0 | 372.39895 | 0 | 0.7385524 | 54.01 | 0.0015 | 3.9497 | 0.001266 | 1974.85 | 0.3235751 | 0.3240621 | 2072.32 | 0 | 99.40102 | 67.63543 |  |  | 99.40102 | 0.598983 | 0 | 0.6206654 | 99.37933 | 0 |  | 1.079832
11900 | 0 | 0 | 0 | 0 | 402.1164 | 0 | 0.7385524 | 58.32 | 0.0015 | 3.6577 | 0.001266 | 1828.85 | 0.3235751 | 0.3240621 | 1900.448 | 0 | 99.40102 | 67.63543 |  |  | 99.40102 | 0.598983 | 0 | 0.6206654 | 99.37933 | 0 |  | 1.087178
13000 | 0 | 0 | 0 | 0 | 437.21195 | 0 | 0.7385524 | 63.41 | 0.0015 | 3.3644 | 0.001266 | 1682.2 | 0.3235751 | 0.3240621 | 1753.993 | 0 | 99.40102 | 67.63543 |  |  | 99.40102 | 0.598983 | 0 | 0.6206654 | 99.37933 | 0 |  | 1.117258
14000 | 0 | 0 | 0 | 0 | 488.4418 | 0.04923683 | 0.7877893 | 70.84 | 0.0016 | 3.0113 | 0.0013504 | 1505.65 | 0.3234125 | 0.3238994 | 1591.479 | 0.00337777 | 99.3511 | 66.84104 |  |  | 99.3511 | 0.6488983 | 0.0002827259 | 0.6620431 | 99.33796 | 0.0413777 |  | 1.071218
15000 | 0 | 0 | 0 | 0 | 523.1926 | 0 | 0.7877893 | 75.88 | 0.0016 | 2.8111 | 0.0013504 | 1405.55 | 0.3234125 | 0.3238994 | 1454.739 | 0 | 99.3511 | 66.84104 |  |  | 99.3511 | 0.6488983 | 0 | 0.6620431 | 99.33796 | 0 |  | 1.115472
16000 | 0 | 0 | 0 | 0 | 583.66175 | 0.09847366 | 0.8862629 | 84.65 | 0.0018 | 2.5201 | 0.0015192 | 1260.05 | 0.3230872 | 0.3235739 | 1330.813 | 0.006854481 | 99.25127 | 65.51248 |  |  | 99.25127 | 0.7487288 | 0.0006861203 | 0.7447985 | 99.2552 | 0.08275539 |  | 1.073616
17000 | 0 | 0 | 0 | 0 | 626.6176 | 0.04923683 | 0.9354998 | 90.88 | 0.0019 | 2.3473 | 0.0016036 | 1173.65 | 0.3229245 | 0.3234112 | 1216.083 | 0.005272483 | 99.20136 | 64.90547 |  |  | 99.20136 | 0.798644 | 0.0005777228 | 0.7861762 | 99.21382 | 0.0413777 | 0.2068885 | 1.073297
18000 | 0 | 0 | 0 | 0 | 672.5383 | 0 | 0.9354998 | 97.54 | 0.0019 | 2.187 | 0.0016036 | 1093.5 | 0.3229245 | 0.3234112 | 1132.866 | 0 | 99.20136 | 64.90547 |  |  | 99.20136 | 0.798644 | 0 | 0.7861762 | 99.21382 | 0 |  | 1.096845
19000 | 0 | 0 | 0 | 0 | 737.69605 | 0 | 0.9354998 | 106.99 | 0.0019 | 1.9939 | 0.0016036 | 996.95 | 0.3229245 | 0.3234112 | 1044.11 | 0 | 99.20136 | 64.90547 |  |  | 99.20136 | 0.798644 | 0 | 0.7861762 | 99.21382 | 0 |  | 1.088136
20000 | 0 | 0 | 0 | 0 | 802.7159 | 0 | 0.9354998 | 116.42 | 0.0019 | 1.8324 | 0.0016036 | 916.2 | 0.3229245 | 0.3234112 | 955.7225 | 0 | 99.20136 | 64.90547 |  |  | 99.20136 | 0.798644 | 0 | 0.7861762 | 99.21382 | 0 |  | 1.077756
21000 | 0 | 0 | 0 | 0 | 865.11565 | 0 | 0.9354998 | 125.47 | 0.0019 | 1.7002 | 0.0016036 | 850.1 | 0.3229245 | 0.3234112 | 882.5314 | 0 | 99.20136 | 64.90547 |  |  | 99.20136 | 0.798644 | 0 | 0.7861762 | 99.21382 | 0 |  | 1.087362
22000 | 0 | 0 | 0 | 0 | 940.68485 | 0 | 0.9354998 | 136.43 | 0.0019 | 1.5636 | 0.0016036 | 781.8 | 0.3229245 | 0.3234112 | 815.235 | 0 | 99.20136 | 64.90547 |  |  | 99.20136 | 0.798644 | 0 | 0.7861762 | 99.21382 | 0 |  | 1.097263
23200 | 0 | 0 | 0 | 0 | 1032.1815 | 0 | 0.9354998 | 149.7 | 0.0019 | 1.425 | 0.0016036 | 712.5 | 0.3229245 | 0.3234112 | 746.3461 | 0 | 99.20136 | 64.90547 |  |  | 99.20136 | 0.798644 | 0 | 0.7861762 | 99.21382 | 0 |  | 1.087869
24500 | 0 | 0 | 0 | 0 | 1122.85075 | 0 | 0.9354998 | 162.85 | 0.0019 | 1.3099 | 0.0016036 | 654.95 | 0.3229245 | 0.3234112 | 683.1192 | 0 | 99.20136 | 64.90547 |  |  | 99.20136 | 0.798644 | 0 | 0.7861762 | 99.21382 | 0 |  | 1.072546
26000 | 0 | 0 | 0 | 0 | 1204.34965 | 0 | 0.9354998 | 174.67 | 0.0019 | 1.2213 | 0.0016036 | 610.65 | 0.3229245 | 0.3234112 | 632.4122 | 0 | 99.20136 | 64.90547 |  |  | 99.20136 | 0.798644 | 0 | 0.7861762 | 99.21382 | 0 | 0 | 1.091031
27500 | 0 | 0 | 0 | 0 | 1314.0491 | 0 | 0.9354998 | 190.58 | 0.0019 | 1.1194 | 0.0016036 | 559.7 | 0.3229245 | 0.3234112 | 584.6202 | 0 | 99.20136 | 64.90547 |  |  | 99.20136 | 0.798644 | 0 | 0.7861762 | 99.21382 | 0 |  | 1.093164
29000 | 0 | 0 | 0 | 0 | 1436.43535 | 0 | 0.9354998 | 208.33 | 0.0019 | 1.024 | 0.0016036 | 512 | 0.3229245 | 0.3234112 | 535.319 | 0 | 99.20136 | 64.90547 |  |  | 99.20136 | 0.798644 | 0 | 0.7861762 | 99.21382 | 0 |  | 1.078008
30500 | 0 | 0 | 0 | 0 | 1548.41015 | 0 | 0.9354998 | 224.57 | 0.0019 | 0.9499 | 0.0016036 | 474.95 | 0.3229245 | 0.3234112 | 493.1272 | 0 | 99.20136 | 64.90547 |  |  | 99.20136 | 0.798644 | 0 | 0.7861762 | 99.21382 | 0 |  | 1.09587
33000 | 0 | 0 | 0 | 0 | 1696.8595 | 0 | 0.9354998 | 246.1 | 0.0019 | 0.8668 | 0.0016036 | 433.4 | 0.3229245 | 0.3234112 | 453.6996 | 0 | 99.20136 | 64.90547 |  |  | 99.20136 | 0.798644 | 0 | 0.7861762 | 99.21382 | 0 |  | 1.087851
34500 | 0 | 0 | 0 | 0 | 1845.9294 | 0 | 0.9354998 | 267.72 | 0.0019 | 0.7968 | 0.0016036 | 398.4 | 0.3229245 | 0.3234112 | 415.5317 | 0 | 99.20136 | 64.90547 |  |  | 99.20136 | 0.798644 | 0 | 0.7861762 | 99.21382 | 0 |  | 1.079967
36000 | 0 | 0 | 0 | 0 | 1993.4824 | 0.04923683 | 0.9847366 | 289.12 | 0.002 | 0.7378 | 0.001688 | 368.9 | 0.3227619 | 0.3232485 | 383.3664 | 0.004868257 | 99.15144 | 64.71412 |  |  | 99.15144 | 0.8485593 | 0.001692042 | 0.8275539 | 99.17245 | 0.0413777 |  | 1.086278
37500 | 0 | 0 | 0 | 0 | 2165.5816 | 0.04923683 | 1.033973 | 314.08 | 0.0021 | 0.6792 | 0.0017724 | 339.6 | 0.3225992 | 0.3230858 | 353.9469 | 0.004525525 | 99.10153 | 64.53744 |  |  | 99.10153 | 0.8984746 | 0.001703592 | 0.8689316 | 99.13107 | 0.0413777 |  | 1.090209
39000 | 0 | 0 | 0 | 0 | 2361.1238 | 0 | 1.033973 | 342.44 | 0.0021 | 0.623 | 0.0017724 | 311.5 | 0.3225992 | 0.3230858 | 325.2467 | 0 | 99.10153 | 64.53744 |  |  | 99.10153 | 0.8984746 | 0 | 0.8689316 | 99.13107 | 0 | 0.08275539 | 1.08783
| 0 | 0 | 0 | 0 | 2568.45645 | 0.04923683 | 1.08321 | 372.51 | 0.0022 | 0.5727 | 0.0018568 | 286.35 | 0.3224366 | 0.322923 | 298.6604 | 0.004448794 | 99.05161 | 64.38836 |  |  | 99.05161 | 0.9483898 | 0.001984702 | 0.9103093 | 99.08969 | 0.0413777 |  | 1.088783
| 0 | 0 | 0 | 0 | 2796.54305 | 0.04923683 | 1.132447 | 405.59 | 0.0023 | 0.526 | 0.0019412 | 263 | 0.3222739 | 0.3227603 | 274.4268 | 0.004402962 | 99.00169 | 64.25138 |  |  | 99.00169 | 0.9983051 | 0.002137698 | 0.951687 | 99.04831 | 0.0413777 |  | 1.089252
| 0 | 0 | 0 | 0 | 3045.86625 | 0.04923683 | 1.181684 | 441.75 | 0.0024 | 0.4829 | 0.0020256 | 241.45 | 0.3221113 | 0.3225976 | 251.9947 | 0.004380775 | 98.95178 | 64.1256 |  |  | 98.95178 | 1.04822 | 0.002316253 | 0.9930647 | 99.00694 | 0.0413777 |  | 1.084681
| 0 | 0 | 0 | 0 | 3303.73925 | 0.09847366 | 1.280158 | 479.15 | 0.0026 | 0.4452 | 0.0021944 | 222.6 | 0.321786 | 0.3222721 | 231.8335 | 0.009214862 | 98.85195 | 63.89416 |  |  | 98.85195 | 1.148051 | 0.005296048 | 1.07582 | 98.92418 | 0.08275539 |  | 1.086914
| 0 | 0 | 0 | 0 | 3590.6402 | 0.1477105 | 1.427868 | 520.76 | 0.0029 | 0.4096 | 0.0024476 | 204.8 | 0.321298 | 0.3217839 | 213.5146 | 0.01348121 | 98.7022 | 63.57443 |  |  | 98.7022 | 1.297797 | 0.008412683 | 1.199953 | 98.80005 | 0.1241331 |  | 1.085033
| 0 | 0 | 0 | 0 | 3896.70925 | 0.1477105 | 1.575579 | 565.15 | 0.0032 | 0.3775 | 0.0027008 | 188.75 | 0.3208101 | 0.3212957 | 196.6113 | 0.01376733 | 98.55246 | 63.28001 |  |  | 98.55246 | 1.447542 | 0.009329954 | 1.324086 | 98.67591 | 0.1241331 |  | 1.091671
| 0 | 0 | 0 | 0 | 4253.9392 | 0.1969473 | 1.772526 | 616.96 | 0.0036 | 0.3458 | 0.0030384 | 172.9 | 0.3201594 | 0.3206448 | 180.6513 | 0.0170799 | 98.3528 | 62.91932 |  |  | 98.3528 | 1.647203 | 0.01259691 | 1.489597 | 98.5104 | 0.1655108 |  | 1.081301
| 0 | 0 | 0 | 0 | 4599.03395 | 0.1969473 | 1.969473 | 667.01 | 0.004 | 0.3198 | 0.003376 | 159.9 | 0.3195088 | 0.3199939 | 166.273 | 0.01916564 | 98.15314 | 62.58734 |  |  | 98.15314 | 1.846864 | 0.01535854 | 1.655108 | 98.34489 | 0.1655108 |  | 1.090723
| 0 | 0 | 0 | 0 | 5017.2157 | 0.2461841 | 2.215657 | 727.66 | 0.0045 | 0.2932 | 0.003798 | 146.6 | 0.3186956 | 0.3191802 | 153.1056 | 0.02156356 | 97.90356 | 62.20523 |  |  | 97.90356 | 2.096441 | 0.01876513 | 1.861996 | 98.138 | 0.2068885 | 0.9930647 | 1.08432
| 0 | 0 | 0 | 0 | 5439.12075 | 0.295421 | 2.511078 | 788.85 | 0.0051 | 0.2704 | 0.0043044 | 135.2 | 0.3177197 | 0.3182038 | 140.7847 | 0.02775842 | 97.60407 | 61.78359 |  |  | 97.60407 | 2.395932 | 0.02627119 | 2.110262 | 97.88974 | 0.2482662 |  | 1.088567
| 0 | 0 | 0 | 0 | 5921.35705 | 1.033973 | 3.545052 | 858.79 | 0.0072 | 0.2484 | 0.0060768 | 124.2 | 0.314304 | 0.3147865 | 129.5833 | 0.09267883 | 96.55585 | 60.42527 |  |  | 96.55585 | 3.444152 | 0.09529276 | 2.979194 | 97.02081 | 0.8689316 |  | 1.086614
| 0 | 0 | 0 | 0 | 6433.37975 | 2.412605 | 5.957656 | 933.05 | 0.0121 | 0.2286 | 0.0102124 | 114.3 | 0.306334 | 0.3068126 | 119.1472 | 0.2209246 | 94.11 | 57.51111 |  |  | 94.11 | 5.89 | 0.2470553 | 5.006701 | 94.9933 | 2.027507 |  | 1.087536
| 0 | 0 | 0 | 0 | 6996.4944 | 6.843919 | 12.80158 | 1014.72 | 0.026 | 0.2102 | 0.021944 | 105.1 | 0.2837255 | 0.284193 | 109.6035 | 0.6203736 | 87.17178 | 49.90658 |  |  | 87.17178 | 12.82822 | 0.7541544 | 10.7582 | 89.2418 | 5.7515 |  | 1.086867
| 0 | 0 | 0 | 0 | 7605.8745 | 9.945839 | 22.74742 | 1103.1 | 0.0462 | 0.1934 | 0.0389928 | 96.7 | 0.2508698 | 0.2513213 | 100.8125 | 0.9082109 | 77.0889 | 39.74177 |  |  | 77.0889 | 22.9111 | 1.200343 | 19.1165 | 80.8835 | 8.358294 |  | 1.085907
| 0 | 0 | 0 | 0 | 8259.17575 | 10.73363 | 33.48104 | 1197.85 | 0.068 | 0.1781 | 0.057392 | 89.05 | 0.2154117 | 0.2158459 | 92.7962 | 0.9906554 | 66.20737 | 29.64413 |  |  | 66.20737 | 33.79263 | 1.422422 | 28.13683 | 71.86317 | 9.020338 |  | 1.088631
| 0 | 0 | 0 | 0 | 8988.52885 | 6.006893 | 39.48794 | 1303.63 | 0.0802 | 0.1636 | 0.0676888 | 81.8 | 0.1955682 | 0.1959927 | 85.34805 | 0.5380472 | 60.11771 | 24.44672 |  |  | 60.11771 | 39.88229 | 0.8399532 | 33.18491 | 66.81509 | 5.048079 |  | 1.085601
| 0 | 0 | 0 | 0 | 9762.6305 | 5.514525 | 45.00246 | 1415.9 | 0.0914 | 0.1507 | 0.0771416 | 75.35 | 0.1773512 | 0.1777668 | 78.50879 | 0.5107085 | 54.5272 | 20.05768 |  |  | 54.5272 | 45.4728 | 0.8667455 | 37.81921 | 62.18079 | 4.634302 | 35.95722 | 1.087302
| 0 | 0 | 0 | 0 | 10610.64655 | 4.18513 | 49.18759 | 1538.89 | 0.0999 | 0.1386 | 0.0843156 | 69.3 | 0.1635258 | 0.1639347 | 72.26171 | 0.3803409 | 50.28441 | 16.99176 |  |  | 50.28441 | 49.71559 | 0.7012887 | 41.33632 | 58.66368 | 3.517104 |  | 1.087912
| 0 | 0 | 0 | 0 | 11542.29895 | 3.840473 | 53.02806 | 1674.01 | 0.1077 | 0.1274 | 0.0908988 | 63.7 | 0.150839 | 0.1512416 | 66.44103 | 0.3466936 | 46.39102 | 14.40495 |  |  | 46.39102 | 53.60898 | 0.6952482 | 44.56378 | 55.43622 | 3.22746 |  | 1.085179
| 0 | 0 | 0 | 0 | 12525.93965 | 3.495815 | 56.52388 | 1816.67 | 0.1148 | 0.1174 | 0.0968912 | 58.7 | 0.1392907 | 0.1396877 | 61.14892 | 0.3252913 | 42.84704 | 12.23785 |  |  | 42.84704 | 57.15296 | 0.7087966 | 47.50159 | 52.49841 | 2.937816 |  | 1.087037
| 0 | 0 | 0 | 0 | 13623.62365 | 3.10192 | 59.6258 | 1975.87 | 0.1211 | 0.108 | 0.1022084 | 54 | 0.1290436 | 0.1294357 | 56.30098 | 0.2827217 | 39.70237 | 10.46737 |  |  | 39.70237 | 60.29763 | 0.6690768 | 50.10839 | 49.89161 | 2.606795 |  | 1.086519
| 0 | 0 | 0 | 0 | 14797.6353 | 2.904973 | 62.53077 | 2146.14 | 0.127 | 0.0994 | 0.107188 | 49.7 | 0.1194472 | 0.1198345 | 51.80541 | 0.2662917 | 36.75737 | 8.941701 |  |  | 36.75737 | 63.24263 | 0.6848837 | 52.54967 | 47.45033 | 2.441284 |  | 1.087527
| 0 | 0 | 0 | 0 | 16096.03275 | 2.757262 | 65.28804 | 2334.45 | 0.1326 | 0.0914 | 0.1119144 | 45.7 | 0.1103387 | 0.1107216 | 47.65805 | 0.2499575 | 33.96212 | 7.609537 |  |  | 33.96212 | 66.03788 | 0.6988135 | 54.86682 | 45.13318 | 2.317151 |  | 1.086801
| 0 | 0 | 0 | 0 | 17494.5456 | 2.806499 | 68.09453 | 2537.28 | 0.1383 | 0.0841 | 0.1167252 | 42.05 | 0.1010675 | 0.1014459 | 43.83703 | 0.2564619 | 31.11695 | 6.3623 |  |  | 31.11695 | 68.88305 | 0.7794985 | 57.22535 | 42.77465 | 2.358529 |  | 1.087969
| 0 | 0 | 0 | 0 | 19016.9616 | 2.314131 | 70.40867 | 2758.08 | 0.143 | 0.0773 | 0.120692 | 38.65 | 0.09342289 | 0.09379754 | 40.31417 | 0.2087756 | 28.77093 | 5.416522 |  |  | 28.77093 | 71.22907 | 0.690005 | 59.1701 | 40.8299 | 1.944752 | 21.35089 | 1.087201
| 0 | 0 | 0 | 0 | 20678.9324 | 2.16642 | 72.57509 | 2999.12 | 0.1474 | 0.0711 | 0.1244056 | 35.55 | 0.08626621 | 0.08663736 | 37.06761 | 0.1970999 | 26.57466 | 4.602417 |  |  | 26.57466 | 73.42534 | 0.7084746 | 60.99072 | 39.00928 | 1.820619 |  | 1.085496
| 0 | 0 | 0 | 0 | 22462.9447 | 1.920236 | 74.49532 | 3257.86 | 0.1513 | 0.0655 | 0.1276972 | 32.75 | 0.0799228 | 0.08029085 | 34.12129 | 0.1780444 | 24.62797 | 3.93818 |  |  | 24.62797 | 75.37203 | 0.6952482 | 62.60445 | 37.39555 | 1.61373 |  | 1.08804
| 0 | 0 | 0 | 0 | 24423.469 | 1.674052 | 76.16937 | 3542.2 | 0.1547 | 0.0602 | 0.1305668 | 30.1 | 0.07439264 | 0.07475799 | 31.39705 | 0.1509125 | 22.93085 | 3.405335 |  |  | 22.93085 | 77.06915 | 0.6404221 | 64.01129 | 35.98871 | 1.406842 |  | 1.086643
| 0 | 0 | 0 | 0 | 26526.78875 | 1.723289 | 77.89266 | 3847.25 | 0.1582 | 0.0554 | 0.1335208 | 27.7 | 0.06869982 | 0.0690624 | 28.87508 | 0.1577536 | 21.18382 | 2.900877 |  |  | 21.18382 | 78.81618 | 0.7279308 | 65.45951 | 34.54049 | 1.448219 |  | 1.086275
| 0 | 0 | 0 | 0 | 28849.30055 | 1.427868 | 79.32053 | 4184.09 | 0.1611 | 0.051 | 0.1359684 | 25.5 | 0.06398292 | 0.06434319 | 26.57725 | 0.1312453 | 19.73627 | 2.51616 |  |  | 19.73627 | 80.26373 | 0.6579738 | 66.65947 | 33.34053 | 1.199953 |  | 1.060291
| 0 | 0 | 0 | 0 | 30563.4665 | 1.378631 | 80.69916 | 4432.7 | 0.1639 | 0.0481 | 0.1383316 | 24.05 | 0.05942867 | 0.05978672 | 24.76439 | 0.1791241 | 18.33865 | 2.170047 |  |  | 18.33865 | 81.66135 | 0.9638807 | 67.81804 | 32.18196 | 1.158575 |  | 1.090703
| 0 | 0 | 0 | 0 | 33345.11635 | 1.280158 | 81.97932 | 4836.13 | 0.1665 | 0.0441 | 0.140526 | 22.05 | 0.05519973 | 0.05555571 | 23.0283 | 0.1121543 | 17.04085 | 1.871186 |  |  | 17.04085 | 82.95915 | 0.6488983 | 68.89386 | 31.10614 | 1.07582 |  | 1.110831
| 0 | 0 | 0 | 0 | 37011.2568 | 1.230921 | 83.21024 | 5367.84 | 0.169 | 0.0397 | 0.142636 | 19.85 | 0.05113343 | 0.05148743 | 20.9211 | 0.08907919 | 15.79297 | 1.610116 |  |  | 15.79297 | 84.20703 | 0.5672188 | 69.92831 | 30.07169 | 1.034442 |  | 1.084699
| 0 | 0 | 0 | 0 | 40172.68325 | 1.132447 | 84.34269 | 5826.35 | 0.1713 | 0.0366 | 0.1445772 | 18.3 | 0.04739244 | 0.04774461 | 19.05925 | 0.1059488 | 14.64492 | 1.391306 |  |  | 14.64492 | 85.35508 | 0.7406779 | 70.87999 | 29.12001 | 0.951687 | 11.70989 | 1.086053
| 0 | 0 | 0 | 0 | 43673.55055 | 1.08321 | 85.4259 | 6334.09 | 0.1735 | 0.0337 | 0.146434 | 16.85 | 0.0438141 | 0.04416453 | 17.56004 | 0.09981089 | 13.54678 | 1.198473 |  |  | 13.54678 | 86.45322 | 0.7573349 | 71.7903 | 28.2097 | 0.9103093 |  | 1.087097
| 0 | 0 | 0 | 0 | 47505.51575 | 0.8862629 | 86.31216 | 6889.85 | 0.1753 | 0.031 | 0.1479532 | 15.5 | 0.04088637 | 0.04123537 | 16.16091 | 0.08072447 | 12.64831 | 1.053271 |  |  | 12.64831 | 87.35169 | 0.6655367 | 72.5351 | 27.4649 | 0.7447985 |  | 1.087719
| 0 | 0 | 0 | 0 | 51644.03265 | 0.8370261 | 87.14919 | 7490.07 | 0.177 | 0.0285 | 0.149388 | 14.25 | 0.03812129 | 0.03846894 | 14.86186 | 0.07572069 | 11.79975 | 0.9271593 |  |  | 11.79975 | 88.20025 | 0.6788474 | 73.23852 | 26.76148 | 0.7034208 |  | 1.087786
| 0 | 0 | 0 | 0 | 56124.40365 | 0.7877893 | 87.93698 | 8139.87 | 0.1786 | 0.0262 | 0.1507384 | 13.1 | 0.03551886 | 0.03586524 | 13.66291 | 0.0712144 | 11.0011 | 0.8180413 |  |  | 11.0011 | 88.9989 | 0.6944731 | 73.90056 | 26.09944 | 0.6620431 |  | 1.087137
| 0 | 0 | 0 | 0 | 60925.11635 | 0.7385524 | 88.67553 | 8836.13 | 0.1801 | 0.0241 | 0.1520044 | 12.05 | 0.03307909 | 0.03342427 | 12.56404 | 0.06724065 | 10.25237 | 0.7239708 |  |  | 10.25237 | 89.74763 | 0.713075 | 74.52123 | 25.47877 | 0.6206654 |  | 1.085586
| 0 | 0 | 0 | 0 | 66201.7909 | 0.7877893 | 89.46332 | 9601.42 | 0.1817 | 0.0222 | 0.1533548 | 11.1 | 0.03047666 | 0.03082057 | 11.56525 | 0.07297059 | 9.453731 | 0.6316056 |  |  | 9.453731 | 90.54627 | 0.8406779 | 75.18327 | 24.81673 | 0.6620431 |  | 1.088235
| 0 | 0 | 0 | 0 | 71975.1123 | 0.7877893 | 90.25111 | 10438.74 | 0.1833 | 0.0204 | 0.1547052 | 10.2 | 0.02787423 | 0.02821687 | 10.64049 | 0.07086681 | 8.655087 | 0.5466259 |  |  | 8.655087 | 91.34491 | 0.8873823 | 75.84532 | 24.15468 | 0.6620431 |  | 1.085106
| 0 | 0 | 0 | 0 | 78227.3604 | 0.7385524 | 90.98966 | 11345.52 | 0.1848 | 0.0188 | 0.1559712 | 9.4 | 0.02543445 | 0.02577591 | 9.791833 | 0.06877973 | 7.906358 | 0.4733117 |  |  | 7.906358 | 92.09364 | 0.935911 | 76.46598 | 23.53402 | 0.6206654 | 5.585989 | 1.086705
| 0 | 0 | 0 | 0 | 85086.71325 | 0.6400788 | 91.62974 | 12340.35 | 0.1861 | 0.0173 | 0.1570684 | 8.65 | 0.02331998 | 0.0236604 | 9.017206 | 0.05855361 | 7.25746 | 0.4147992 |  |  | 7.25746 | 92.74254 | 0.8651977 | 77.00389 | 22.99611 | 0.53791 |  | 1.08805
| 0 | 0 | 0 | 0 | 92468.7071 | 0.6400788 | 92.26982 | 13410.98 | 0.1874 | 0.0159 | 0.1581656 | 7.95 | 0.02120551 | 0.0215449 | 8.292617 | 0.05769528 | 6.608562 | 0.3609885 |  |  | 6.608562 | 93.39144 | 0.9269976 | 77.5418 | 22.4582 | 0.53791 |  | 1.089041
| 0 | 0 | 0 | 0 | 100422.4 | 0.6400788 | 92.9099 | 14564.53 | 0.1887 | 0.0146 | 0.1592628 | 7.3 | 0.01909104 | 0.01942939 | 7.618071 | 0.05707962 | 5.959663 | 0.311555 |  |  | 5.959663 | 94.04034 | 0.9983051 | 78.07971 | 21.92029 | 0.53791 |  | 1.081481
| 0 | 0 | 0 | 0 | 109192.7 | 0.5908419 | 93.50074 | 15836.51 | 0.1899 | 0.0135 | 0.1602756 | 6.75 | 0.01713921 | 0.01747662 | 7.019615 | 0.0573743 | 5.36068 | 0.2695087 |  |  | 5.36068 | 94.63932 | 1.08906 | 78.57624 | 21.42376 | 0.4965323 |  | 1.08871
| 0 | 0 | 0 | 0 | 118697.5629 | 0.5416051 | 94.04234 | 17215.02 | 0.191 | 0.0124 | 0.161204 | 6.2 | 0.01535005 | 0.01568657 | 6.469158 | 0.0484711 | 4.811612 | 0.2339886 |  |  | 4.811612 | 95.18839 | 0.9983051 | 79.0314 | 20.9686 | 0.4551547 |  | 1.087719
| 0 | 0 | 0 | 0 | 128950.5 | 0.5908419 | 94.63319 | 18702.03 | 0.1922 | 0.0114 | 0.1622168 | 5.7 | 0.01339822 | 0.0137338 | 5.944746 | 0.0534499 | 4.212629 | 0.1983806 |  |  | 4.212629 | 95.78737 | 1.197966 | 79.52793 | 20.47207 | 0.4965323 |  | 1.085714
| 0 | 0 | 0 | 0 | 140138.6 | 0.5416051 | 95.17479 | 20324.67 | 0.1933 | 0.0105 | 0.1631452 | 5.25 | 0.01160905 | 0.01194376 | 5.470375 | 0.05009497 | 3.663562 | 0.1683445 |  |  | 3.663562 | 96.33644 | 1.220151 | 79.98309 | 20.01691 | 0.4551547 |  | 1.082474
| 0 | 0 | 0 | 0 | 152334.6 | 0.5416051 | 95.7164 | 22093.49 | 0.1944 | 0.0097 | 0.1640736 | 4.85 | 0.009819885 | 0.01015371 | 5.046038 | 0.05198419 | 3.114494 | 0.1406384 |  |  | 3.114494 | 96.88551 | 1.372669 | 80.43824 | 19.56176 | 0.4551547 |  | 1.089888
| 0 | 0 | 0 | 0 | 165590.4579 | 0.4923683 | 96.20876 | 24016.02 | 0.1954 | 0.0089 | 0.1649176 | 4.45 | 0.008193367 | 0.008526403 | 4.645697 | 0.04351103 | 2.615341 | 0.1174493 |  |  | 2.615341 | 97.38466 | 1.247881 | 80.85202 | 19.14798 | 0.413777 | 4.386036 | 1.085366
| 0 | 0 | 0 | 0 | 179965.1 | 0.4431315 | 96.6519 | 26100.81 | 0.1963 | 0.0082 | 0.1656772 | 4.1 | 0.006729502 | 0.007061822 | 4.271417 | 0.04114739 | 2.166104 | 0.09826047 |  |  | 2.166104 | 97.8339 | 1.283535 | 81.22442 | 18.77558 | 0.3723993 |  | 1.093333
| 0 | 0 | 0 | 0 | 195578.1919 | 0.4923683 | 97.14426 | 28365.22 | 0.1973 | 0.0075 | 0.1665212 | 3.75 | 0.005102984 | 0.00543451 | 3.921097 | 0.04197184 | 1.666951 | 0.07868821 |  |  | 1.666951 | 98.33305 | 1.42615 | 81.63819 | 18.36181 | 0.413777 |  | 1.086957
| 0 | 0 | 0 | 0 | 212580.1587 | 0.3938946 | 97.53816 | 30831.06 | 0.1981 | 0.0069 | 0.1671964 | 3.45 | 0.00380177 | 0.004132661 | 3.596874 | 0.03593306 | 1.267629 | 0.0643251 |  |  | 1.267629 | 98.73237 | 1.331073 | 81.96921 | 18.03079 | 0.3310216 |  | 1.078125
| 0 | 0 | 0 | 0 | 231025.3 | 0.3446578 | 97.88282 | 33506.21 | 0.1988 | 0.0064 | 0.1677872 | 3.2 | 0.002663207 | 0.002993543 | 3.32265 | 0.03485134 | 0.9182227 | 0.05271554 |  |  | 0.9182227 | 99.08178 | 1.397627 | 82.25886 | 17.74114 | 0.2896439 |  | 1.084746
| 0 | 0 | 0 | 0 | 251091.6296 | 0.3446578 | 98.22747 | 36416.48 | 0.1995 | 0.0059 | 0.168378 | 2.95 | 0.001524645 | 0.001854425 | 3.072458 | 0.03222836 | 0.5688159 | 0.04198016 |  |  | 0.5688159 | 99.43118 | 1.397627 | 82.5485 | 17.4515 | 0.2896439 |  | 1.092593
| 0 | 0 | 0 | 0 | 272853.3528 | 0.3446578 | 98.57213 | 39572.64 | 0.2002 | 0.0054 | 0.1689688 | 2.7 | 0.0003860828 | 0.0007153064 | 2.822233 | 0.02960515 | 0.2194091 | 0.03211909 |  |  | 0.2194091 | 99.78059 | 1.397627 | 82.83815 | 17.16185 | 0.2896439 |  | 1.08
| 0 | 0 | 0 | 0 | 296506.5124 | 0.295421 | 98.86755 | 43003.12 | 0.2008 | 0.005 | 0.1694752 | 2.5 | -0.0005898278 | -0.0002610806 | 2.598076 | 0.02919811 | -0.08008241 | 0.02433807 |  |  | -0.08008241 | 100.0801 | 1.497458 | 83.08641 | 16.91359 | 0.2482662 |  | 1.086957
| 0 | 0 | 0 | 0 | 322346.6 | 0.295421 | 99.16297 | 46750.77 | 0.2014 | 0.0046 | 0.1699816 | 2.3 | -0.001565738 | -0.001237468 | 2.397916 | 0.02694979 | -0.3795739 | 0.01715652 |  |  | -0.3795739 | 100.3796 | 1.497458 | 83.33468 | 16.66532 | 0.2482662 | 2.482662 | 1.095238
| 0 | 0 | 0 | 0 | 350220.7 | 0.2461841 | 99.40916 | 50793.43 | 0.2019 | 0.0042 | 0.1704036 | 2.1 | -0.002378997 | -0.002051123 | 2.197726 | 0.02058438 | -0.6291502 | 0.01167151 |  |  | -0.6291502 | 100.6292 | 1.247881 | 83.54157 | 16.45843 | 0.2068885 |  | 1.076923
| 0 | 0 | 0 | 0 | 380641.4 | 0.295421 | 99.70458 | 55205.43 | 0.2025 | 0.0039 | 0.17091 | 1.95 | -0.003354908 | -0.00302751 | 2.023611 | 0.03032221 | -0.9286417 | 0.005610972 |  |  | -0.9286417 | 100.9286 | 1.99661 | 83.78983 | 16.21017 | 0.2482662 |  | 1.083333
| 0 | 0 | 0 | 0 | 413677.7 | 0.295421 | 100 | 59996.77 | 0.2031 | 0.0036 | 0.1714164 | 1.8 | -0.004330818 | -0.004003897 | 1.873499 | 0.02807398 | -1.228133 | 0 |  |  | -1.228133 | 101.2281 | 1.99661 | 84.0381 | 15.9619 | 0.2482662 |  | #DIV/0!