## Volumes
1.5" Core
Billet Name | Volume (ml) | Volume (in3) | Length (in) | Component | Volume (ml) | Volume (in3)
V21 | 7.75 | 0.472934 |  | Sample Chamber 1.5" | 107.971 | 6.588795
V22 | 23.221 | 1.417032 |  | Reference Chamber #1 | 14.96 | 0.9129152
V23 | 30.992 | 1.891248 |  | Reference Chamber #2 | 18.766 | 1.145172
V24 | 46.008 | 2.80758 |  | System Dead Volume | 3.3 | 0.2013784
Total | 107.971

## Calculations 1.0"
Component | Variable | Description | Units | Values | 1.0" Core
| D | Diameter | cm | 2.56 | Billet Name | Volume (ml) | Volume (in3) | Length (in)
| L | Length | cm | 2.56 | V11 | 5.331 | 0.3253176
| Vb | Bulk Volume | ml | 13.17679 | V12 | 7.136 | 0.4354654
Athmospheric Pressure | Pai | Initial | psi | 14.7 | V13 | 7.136 | 0.4354654
| Paf | Final | psi | 14.7 | V14 | 12.478 | 0.7614543
Vacuum Pressure | Pv | Vacuum pressure | psi | -14.68 | V15 | 15.752 | 0.961246
| Pi | Pv minus perfect vacuum | psi | 0.02 | V16 | 1.77 | 0.108012
Pressure 1 | P1g | Initial gauge pressure | psi | 99.81
| P1a | Final absolute pressure | psi | 114.51 | Component | Volume (ml) | Volume (in3)
Volume 1 | V1 | Reference volume | ml | 14.96 | Sample Chamber 1.0" | 49.603 | 3.026961
Pressure 2 | P2g | Final gauge pressure | psi | 26.46 | Reference Chamber #1 | 14.96 | 0.9129152
| P2a | Final absolute pressure | psi | 41.16 | Reference Chamber #2 | 18.766 | 1.145172
Volume 2 | Vs | Empty sample chamber | ml | 49.603 | System Dead Volume | 3.3 | 0.2013784
| Vbi | Volume of billets | ml | 44.272
| Vsb | Volume of empty sample chamber minus billets used | ml | 5.331
| Vsd | Dead volume (system) | ml | 3.3
| Lss | Dead space length (sample chamber) | cm | 0
| Vss | Dead volume (sample chamber) | ml | 0
| Vd | Dead volume (total) | ml | 3.3
| Vg | Volume grains | ml | -18.04173 | User input
Porosity | n | Porosity | % | 2.369205 | Calculation

## Calculations 1.5"
Component | Variable | Description | Units | Values | 1.5" Core
| D | Diameter | cm | 3.84 | Billet Name | Volume (ml) | Volume (in3) | Length (in)
| L | Length | cm | 2.56 | V21 | 7.75 | 0.472934
| Vb | Bulk Volume | ml | 29.64779 | V22 | 23.221 | 1.417032
Athmospheric Pressure | Pai | Initial | psi | 14.7 | V23 | 30.992 | 1.891248
| Paf | Final | psi | 14.7 | V24 | 46.008 | 2.80758
Vacuum Pressure | Pv | Vacuum pressure | psi | -14.68
| Pi | Pv minus perfect vacuum | psi | 0.02 | Component | Volume (ml) | Volume (in3)
Pressure 1 | P1g | Initial gauge pressure | psi | 99.81 | Sample Chamber 1.5" | 107.971 | 6.588795
| P1a | Final absolute pressure | psi | 114.51 | Reference Chamber #1 | 14.96 | 0.9129152
Volume 1 | V1 | Reference volume | ml | 14.96 | Reference Chamber #2 | 18.766 | 1.145172
Pressure 2 | P2g | Final gauge pressure | psi | 26.46 | System Dead Volume | 3.3 | 0.2013784
| P2a | Final absolute pressure | psi | 41.16
Volume 2 | Vs | Empty sample chamber | ml | 107.971
| Vbi | Volume of billets | ml | 77
| Vsb | Volume of empty sample chamber minus billets used | ml | 30.971
| Vsd | Dead volume (system) | lm | 3.3
| Lss | Dead space length (sample chamber) | cm | 0.3
| Vss | Dead volume (sample chamber) | ml | 3.47435
| Vd | Dead volume (total) | ml | 6.77435
| Vg | Volume grains | ml | 11.07262 | User input
Porosity | n | Porosity | % | 0.6265279 | Calculation

## Calculations 2.0"
Component | Variable | Description | Units | Values | 2.0" core
Sample | D | Diameter | cm | 5.12 | Billet Name | Volume (ml) | Volume (in3) | Length (in)
| L | Length | cm | 2.56 | V31 | 27.098 | 1.653621
| Vb | Bulk Volume | ml | 52.70718 | V32 | 54.303 | 3.313772
Athmospheric Pressure | Pa-i | Initial | psi | 14.7 | V33 | 80.368 | 4.904356
| Pa-f | Final | psi | 14.7 | V34 | 13.576 | 0.8284583
Vacuum Pressure | Pv | Vacuum pressure | psi | -14.68 | V35 | 40.66 | 2.481225
| Pi | Pv minus perfect vacuum | psi | 0.02
Pressure 1 | P1-g | Initial gauge pressure | psi | 99.81 | Component | Volume (ml) | Volume (in3)
| P1-a | Initial absolute pressure | psi | 114.51 | Sample Chamber 2.0" | 216.005 | 13.18143
Volume 1 | V1 | Reference volume | ml | 14.96 | Reference Chamber #1 | 14.96 | 0.9129152
Pressure 2 | P2-g | Final gauge pressure | psi | 26.46 | Reference Chamber #2 | 18.766 | 1.145172
| P2-a | Final absolute pressure | psi | 41.16 | System Dead Volume | 3.3 | 0.2013784
Volume 2 | Vsc | Empty sample chamber | ml | 216.005
| Vbi | Volume of billets Used | ml | 161.702
| Vsb | Volume of empty sample chamber minus billets used | ml | 54.303
| Vd-s | Dead volume (system) | ml | 3.3
| Ld-sc | Dead space length (sample chamber) | cm | 0
| Vd-sc | Dead volume (sample chamber) | ml | 0
| Vd | Dead volume (total) | ml | 3.3
Porosity | Vg | Volume grains | ml | 30.93027 | User input
| n | Porosity | -- | 0.4131677 | Calculation